## Gradient
h[mm] | f
-3 | 0.3
-2 | 0.65
-1 | 1
0 | 1.6
1 | 2.2
2 | 2.65
3 | 3.4
4 | 3.8

## T1
p[ms] | Neopreme HIGH STRENGTH 8456K61 | BUNA-N HIGH STRENGTH 9028K52 | SILICONE EXTREME TEMP 93755K31 | PVC TYPE 1 87875K62
1 | 0.78 | 0.82 | 0.7 | 0.64
5 | 1 | 1.2 | 0.74 | 0.76
10 | 1.5 | 1.8 | 0.82 | 0.92
20 | 2.2 | 2.82 | 1.04 | 1.22
30 | 2.8 | 3.6 | 1.22 | 1.46
40 | 3.26 | 4.24 | 1.4 | 1.74
50 | 3.58 | 4.7 | 1.56 | 1.92
55 | 3.74 | 4.9 | 1.64 | 2.02
60 | 3.84 | 5.06 | 1.7 | 2.1
65 | 3.96 | 5.22 | 1.74 | 2.2
70 | 4.1 | 5.34 | 1.84 | 2.32
75 | 4.14 | 5.5 | 1.9 | 2.36
80 | 4.3 | 5.6 | 1.98 | 2.44
85 | 4.4 | 5.72 | 2.04 | 2.5
90 | 4.44 | 5.8 | 2.1 | 2.6
95 | 4.5 | 5.86 | 2.16 | 2.64
100 | 4.56 | 5.94 | 2.22 | 2.72
110 | 4.68 | 6.1 | 2.3 | 2.82
120 | 4.76 | 6.2 | 2.44 | 2.94
130 | 4.84 | 6.3 | 2.52 | 3.02
140 | 4.92 | 6.36 | 2.64 | 3.08
150 | 4.98 | 6.46 | 2.7 | 3.2
160 | 5.04 | 6.52 | 2.8 | 3.26
170 | 5.1 | 6.56 | 2.86 | 3.34
180 | 5.14 | 6.6 | 2.94 | 3.44
190 | 5.18 | 6.64 | 3.06 | 3.56
200 | 5.22 | 6.68 | 3.12 | 3.62
220 | 5.28 | 6.76 | 3.22 | 3.68
240 | 5.3 | 6.84 | 3.36 | 3.74
260 | 5.36 | 6.86 | 3.47 | 3.84
280 | 5.4 | 6.9 | 3.56 | 3.9
300 | 5.48 | 6.94 | 3.7 | 3.94
320 | 5.52 | 7 | 3.76 | 4.02
340 | 5.54 | 7.02 | 3.84 | 4.08
360 | 5.58 | 7.04 | 3.94 | 4.1
380 | 5.6 | 7.08 | 4.02 | 4.14
400 | 5.62 | 7.08 | 4.08 | 4.2
600 | 5.8 | 7.26 | 4.6 | 4.36
800 | 5.92 | 7.32 | 4.9 | 4.46
1000 | 6 | 7.38 | 5.04 | 4.56
1200 | 6 | 7.38 | 5.2 | 4.6